## Blad2
Technical data sheet
Date | 2022-05-06
PRODUCT DESCRIPITION / APPERANCE
Type of product |  | Centrefeed roll (midi roll)
Colour |  | blue
Intrastat Number |  | 48189090
Product code Bewima |  | 8831
Tollerance |  | 5%
RAW MATERIAL
Description | Test Method
Quality Raw material |  | 100% recycled
Basis weight | Enrico Toniolo s.r.l. | 18
Wet strength | yes / no | yes
Stretch % M.D. | Enrico Toniolo s.r.l. | 18
Tensile strength M.D. KG | Enrico Toniolo s.r.l. | 2500
Tensile strength C.D. KG | Enrico Toniolo s.r.l. | 2000
Tensile strength Wet M.D. | Enrico Toniolo s.r.l. | 800
Tensile strength WET C.D. | Enrico Toniolo s.r.l. | 640
Bulk / 10 Sheets | Enrico Toniolo s.r.l. | 0.7
Point of whitness % | F.T.V.
Absorb rate Sec | ml/sec
Food approved | yes/no |  | Yes
Bleach method
Environmental Certificate | yes/no |  | Ecolabel
SPECIFICATIONS
Quality | description | blue recycled
g.s.m. | g/m2 | 18
Nr. Plies | n° | 2
Glued | yes/no | no
Embossing | no/traditional /micro | micro
Edge embossed | yes/no | yes
Decorated | yes/no | no
Perfumed | yes/no | no
Balsam | yes/no | no
External diameter | cm | 19.5
Perforated | yes/no | yes
Sheet Size | cm (l x w) | 36 | x | 20
nr. sheets | n° | 486
Length | m | 175
Width | cm | 20
Weight/pack | kg | 7.8
Roll Width | cm | Min.: | 20 | Max.:
Type of Core | hard /spiral | spiral
Core diameter | mm | 70
PACKAGING SPECIFICATIONS
Pce per pack | n° | 6
Collo size | mm (l x w x h) | 585x390x200
Type of packaging | crt/bag/shrink/bucket | shrink
Collo size one piece | mm (l x w x h)
Min. selling unit | crt/bag/shrink/bucket | shrink
Nr. Piece per min unit | n° | 1
Weight collo | kg | 7.8
Lable | Articlenumber | 8831
Barcode | -
PALLET SPECIFICATIONS
Type of pallet | description | Epal 80 X 120
Pallet height | mtr | 0.15
Pallet height total | mtr | 2.35
Demi pallet | yes/no | no
Nr polybag/cartons /shrink per layer | no | 4
Nr. Of layers per pallet | no | 11
Carton/polybag/shrink per pallet | no | 44
Cubic meters | m3 | 2.256